## Material check
INCOMING MATERIAL CHECK — STEEL LOT OF 12/08/2026
No. | Check item | Notes
1 | ☑ CO/CQ certificates complete
2 | ☑ Labels and bar sizes match the order
3 | ☐ No surface rust, no bent bars | Surface rust on bundle 3
4 | ☐ Tensile test results meet the spec | D16 sample failed